## Лист1
| пермаллой |  |  |  | кримнистоежелезо
| 20 mV | 50 mV |  |  | 0,1 V | 20 mV |  |  |  | 20 mV | 10 mv
| x, делен | y, делен | I0, мА |  | x | y | I0, mA |  |  | x | y | I0, mA
| 21.5 | 8.4 | 196 |  | 18 | 15.5 | 780 | крит |  | 15 | 19.5 | 100
| 16.8 | 6.8 | 169 |  | 16 | 14.5 | 698 |  |  | 13 | 18.5 | 86
| 15.5 | 5.5 | 149 |  | 13.5 | 13 | 604 |  |  | 10 | 17 | 69
| 12.7 | 3.5 | 135 |  | 13 | 13 | 563 |  |  | 9 | 16 | 61
| 10.5 | 3 | 126 |  | 11 | 11.5 | 463 |  |  | 13.5 | 13.5 | 50 | x 10 mV
y 20mV | 9.5 | 3.5 | 108 |  | 9 | 10 | 388 |  |  | 11.5 | 12 | 40
| 8.5 | 2 | 90 |  | 12.5 | 14.5 | 278 | x, y крат 2 |  | 13 | 9.5 | 33.5
y 5 mV | 7.5 | 2.8 | 73 |  | 9 | 9.8 | 200 |  |  | 13 | 13.5 | 29 | крат 2
[5 empty] | 14 | 9.5 | 123 | x, y крат 2 |  | 9.5 | 5.5 | 20
|  | 1 | 2 | 3 | 1 | 2 | 3
| Xs | 160 | 720 | 108 | 42.55319 | 327.2727 | 48.6
| Ys | 180 | 128 | 76 | 3.636364 | 1.28 | 0.2533333
| Xc | 132 | 160 | 52 | 35.10638 | 72.72727 | 23.4
| Yc | 170 | 56 | 13 | 3.434343 | 0.56 | 0.04333333
реальные напряжения
|  |  | 20 mV | 50 mV | U_x | U_y | H | B | 100 mV | 20 mV | U_x | U_y | H | B | 20 mV | 10 mV | U_x | U_y | H | B
|  |  | 21.5 | 8.4 | 0.043 | 0.084 | 22.87234 | 1.69697 | 18 | 15.5 | 0.18 | 0.062 | 163.6364 | 0.62 | 15 | 19.5 | 0.03 | 0.039 | 27 | 0.13
|  |  | 16.8 | 6.8 | 0.0336 | 0.068 | 17.87234 | 1.373737 | 16 | 14.5 | 0.16 | 0.058 | 145.4545 | 0.58 | 13 | 18.5 | 0.026 | 0.037 | 23.4 | 0.1233333
|  |  | 15.5 | 5.5 | 0.031 | 0.055 | 16.48936 | 1.111111 | 13.5 | 13 | 0.135 | 0.052 | 122.7273 | 0.52 | 10 | 17 | 0.02 | 0.034 | 18 | 0.1133333
|  |  | 12.7 | 3.5 | 0.0254 | 0.035 | 13.51064 | 0.7070707 | 13 | 13 | 0.13 | 0.052 | 118.1818 | 0.52 | 9 | 16 | 0.018 | 0.032 | 16.2 | 0.1066667
|  |  | 10.5 | 3 | 0.021 | 0.03 | 11.17021 | 0.6060606 | 11 | 11.5 | 0.11 | 0.046 | 100 | 0.46 | 6.75 | 13.5 | 0.0135 | 0.027 | 12.15 | 0.09
|  |  | 9.5 | 1.75 | 0.019 | 0.0175 | 10.10638 | 0.3535354 | 9 | 10 | 0.09 | 0.04 | 81.81818 | 0.4 | 5.75 | 12 | 0.0115 | 0.024 | 10.35 | 0.08
|  |  | 8.5 | 1 | 0.017 | 0.01 | 9.042553 | 0.2020202 | 6.25 | 7.25 | 0.0625 | 0.029 | 56.81818 | 0.29 | 6.5 | 9.5 | 0.013 | 0.019 | 11.7 | 0.06333333
|  |  | 7.5 | 0.7 | 0.015 | 0.007 | 7.978723 | 0.1414141 | 4.5 | 4.9 | 0.045 | 0.0196 | 40.90909 | 0.196 | 3.25 | 6.75 | 0.0065 | 0.0135 | 5.85 | 0.045
[9 empty] | 3.5 | 2.375 | 0.035 | 0.0095 | 31.81818 | 0.095 | 2.375 | 2.75 | 0.00475 | 0.0055 | 4.275 | 0.01833333